## Sheet1
formula | target
PrBa0.5Sr0.5Co1.5Fe0.5O6 | 0.318
BaCo0.8Zr0.1Zn0.1O3 | 0.255
BaCo0.8Zr0.2O3 | 0.292
BaCo0.8Zn0.2O3 | 1.008
PrBaCo1.8Fe0.1Y0.1O6 | 0.236
La(Co0.2Cu0.2Fe0.2Ni0.2Al0.2)O3 | 0.7
La(Co0.2Cu0.2Fe0.2Ni0.2Mn0.2)O3 | 2.81
La(Co0.2Cu0.2Fe0.2Ni0.2Cr0.2)O3 | 0.27
Ba0.95La0.05(Fe0.8Zn0.2)0.9Ni0.1O3 | 0.206
Ba0.95La0.05Fe0.8Zn0.2O3 | 0.611
Ba0.95La0.05(Fe0.8Zn0.2)0.95Ni0.05O3 | 0.27
Ba0.95La0.05(Fe0.8Zn0.2)0.85Ni0.15O3 | 0.434
PrBa0.5Sr0.5Co2O6 | 0.162
PrBa0.5Sr0.5Co1.9Ni0.1O6 | 0.176
PrBa0.5Sr0.5Co1.8Ni0.2O6 | 0.145
Pr0.8Ba0.2Fe0.8Co0.2O3 | 1.74
Pr0.6Ba0.2Ca0.2Fe0.8Co0.2O3 | 0.99
BaZr0.28Fe0.6Y0.12O3 | 0.68
BaZr0.18Fe0.7Y0.12O3 | 0.66
BaZr0.08Fe0.8Y0.12O3 | 0.83
Ba0.9Co0.7Fe0.2Nb0.1O3 | 0.1
Pr0.2Ba0.2Sr0.2La0.2Ca0.2CoO3 | 0.26
PrBa0.9Co1.96Nb0.04O6 | 0.2
BaCo0.6Fe0.2Y0.1Nb0.1O3 | 0.12
BaCo0.7Fe0.2Y0.1O3 | 0.14
BaCo0.4Fe0.4Zn0.1Y0.1O3 | 0.5
Pr1/6La1/6Nd1/6Ba1/6Sr1/6Ca1/6CoO3 | 0.35
Ba(Co0.4Fe0.4Zr0.1Y0.1)0.95Ni0.05O3 | 0.24
La0.6Sr0.4Co0.2Fe0.8O3 | 0.51
Ba0.5Sr0.5Co0.8Fe0.2O3 | 0.41
(PrBa0.8Ca0.2)0.95Co2O6 | 0.14
Ce0.2Ba0.2Sr0.2La0.2Ca0.2CoO3 | 0.23
PrNi0.1Co0.9O3 | 0.38
PrNi0.3Co0.7O3 | 0.31
PrNi0.7Co0.3O3 | 0.12
PrNi0.9Co0.1O3 | 0.22
BaCo0.4Fe0.4Nb0.1Sc0.1O3 | 0.228
BaCo0.4Fe0.4Nb0.2O3 | 0.471
BaCo0.4Fe0.4Sc0.2O3​ | 0.575
Pr0.4Sr0.6Fe0.9Nb0.1O3 | 0.35
PrBaCo1.6Fe0.2Nb0.2O6 | 0.35
(La0.6Sr0.4)0.95Co0.2Fe0.5O3 | 0.074
BaCo0.7(Ce0.8Y0.2)0.3O3 | 0.11
Ba(Co0.4Fe0.4Zr0.1Y0.1)0.95Mg0.05O3 | 0.14
BaPrO3 | 1.455
BaPr0.9Co0.1O3 | 2.582
BaPr0.9Ni0.1O3 | 1.81
BaPr0.8Co0.1Ni0.1O3 | 0.655
Ba0.95Cs0.05Ce0.3Fe0.7O3 | 0.125
Ba(Co0.7Fe0.3)0.85Ta0.15O3 | 0.346
Ba0.9Bi0.1(Co0.7Fe0.3)0.85Ta0.15O3 | 0.365
Ba(Co0.7Fe0.3)0.75Bi0.1Ta0.15O3 | 0.294
Ba0.95Bi0.05(Co0.7Fe0.3)0.8Bi0.05Ta0.15O3 | 0.331
Pr0.8Ni0.7Co0.3O3 | 0.83
BaFe0.6Ce0.2Sc0.2O3 | 0.175
Ba(Ca0.2Gd0.2La0.2Pr0.2Sr0.2)Co1.5Fe0.5O6 | 1.2355
PrBaCo1.5Fe0.5O6 | 1.28679
Pr0.95Ba0.5Sr0.5Co1.5Fe0.5O6 | 0.34
Pr(Ba0.5Sr0.5)0.95Co1.5Fe0.5O6 | 0.27
Pr0.2La0.2Nd0.2Na0.2Ca0.2Ba0.5Sr0.5Co1.5Fe0.5O6 | 0.301
BaCe0.1Fe0.8Nb0.1O3 | 0.152
BaCe0.1Fe0.9O3 | 0.24
BaSc0.1Nb0.1Co0.8O3 | 0.21
BaSc0.1Ta0.1Co0.8O3 | 0.15
SrCo0.8Nb0.1Ti0.1O3 | 0.247
Sr0.98Co0.8Nb0.1Ti0.1O3 | 0.235
Sr0.95Co0.8Nb0.1Ti0.1O3 | 0.166
Sr0.9Co0.8Nb0.1Ti0.1O3 | 0.257
BaCo0.8Ta0.2O3 | 0.22
PrBa0.8Ca0.2Co2O6 | 0.319
BaCo0.4Fe0.4Sc0.2O3 | 0.575
Sr2Fe1.4Zn0.1Mo0.5O6 | 0.557
Ba0.875La0.125FeO3 | 1.08453
Ba0.75La0.125K0.125FeO3 | 0.91267
Ba0.75La0.125Na0.125FeO3 | 0.80339
Ba0.75La0.125Li0.125FeO3 | 0.47165
Ba0.75La0.125FeO3 | 0.35556
BaFe0.875Zr0.125O3 | 0.89683
Ba0.875K0.125Fe0.875Zr0.125O3 | 0.59068
Ba0.875Na0.125Fe0.875Zr0.125O3 | 0.47165
Ba0.875Li0.125Fe0.875Zr0.125O3 | 0.34939
BaCo0.75Nb0.25O3 | 0.53051
BaCo0.75Mo0.25O3 | 0.75409
Ba0.95Fe0.7Co0.2Sc0.1O3 | 0.18
SrCo0.4Fe0.4Zr0.1Y0.1O3 | 0.94
Pr1/6La1/6Nd1/6Ba1/6Sr1/6Ca1/6CoO3 | 0.35
(Pr1/3La1/3Nd1/3)0.5Ba0.5CoO3 | 0.56
Pr0.5(Ba1/3Sr1/3Ca1/3)0.5CoO3 | 0.57
PrBaCo2O6 | 0.42
(Pr1/3Ba1/3Ca1/3)2Co2O6 | 0.39
Pr1/4La1/4Ba1/4Ca1/4CoO3 | 0.38
Pr1/5La1/5Ba1/5Sr1/5Ca1/5CoO3 | 0.37
La1/3Sr2/3Co0.5Fe0.5O3 | 1.23
PrBa0.8Sr0.2Co2O6 | 0.35
BaFe0.6Ce0.16Sc0.24O3 | 0.527
BaFe0.6Ce0.24Sc0.16O3 | 0.23
BaFe0.6Ce0.28Sc0.12O3 | 0.296
BaFe0.6Ce0.32Sc0.08O3 | 0.241
BaFe0.6Ce0.36Sc0.04O3 | 0.349
Sr2Sc0.1Nb0.1Co1.5Fe0.3O6 | 0.468
Ba0.5Sr0.5Co0.8Fe0.2O3 | 0.341
SrTi0.1Fe0.9O3 | 0.425
La0.8Sr0.2Co0.7Ni0.3O3 | 0.492
Ba0.95Pr0.05FeO3 | 0.134
SrCo0.8Fe0.15Zr0.05O3 | 0.376
Sr0.9Ce0.1Fe0.8Ni0.2O3 | 2.017
BaCe0.16Y0.04Fe0.8O3 | 0.266
Ba0.5Sr0.5Sc0.175Nb0.025Co0.8O3 | 0.649
Sr2Fe1.5Mo0.4Y0.1O6 | 0.493
Sr2Fe1.5Mo0.5O6 | 1.168
BaCo0.4Fe0.4Zr0.1Mg0.1O3 | 0.11
BaCe0.4Fe0.4Co0.2O3 | 0.249
Ba0.95La0.05Fe0.8Zr0.1Y0.1O3 | 0.48
BaCe0.2Fe0.8O3 | 0.327
BaCe0.2Fe0.7Pr0.1O3 | 0.251
BaCe0.2Fe0.6Pr0.2O3 | 0.227
BaCe0.2Fe0.5Pr0.3O3 | 0.503
La0.7Sr0.3Mn0.9Ni0.1O3 | 0.68
Nd0.5Ba0.5FeO3 | 1.27
Nd0.5Ba0.5Fe0.9Cu0.1O3 | 0.96
Nd0.5Ba0.5Fe0.9Co0.1O3 | 0.996
Nd0.5Ba0.5Fe0.9Ni0.1O3 | 1.712
Ba0.95K0.05Co0.4Fe0.4Zr0.2O3 | 0.125
Ba0.9K0.1Co0.4Fe0.4Zr0.2O3 | 0.143
Ba0.85K0.15Co0.4Fe0.4Zr0.2O3 | 0.272
La0.5Ca0.5MnO3 | 0.5787
Ba0.9La0.1Co0.7Fe0.2Nb0.1O3 | 0.526
(Ba0.9La0.1)0.95Co0.7Fe0.2Nb0.1O3 | 0.37
(Ba0.9La0.1)0.9Co0.7Fe0.2Nb0.1O3 | 0.427
(Ba0.9La0.1)0.85Co0.7Fe0.2Nb0.1O3 | 0.467
Sr2Fe1.5Mo0.4Zr0.1O6 | 0.164
BaZr0.2Fe0.6Y0.2O3 | 1.091
BaFe0.8Y0.2O3 | 1.83
BaCo0.4Fe0.4Ce0.1Gd0.1O3 | 0.12
BaCo0.4Fe0.4Ce0.1Y0.1O3 | 0.13
BaCo0.4Fe0.5Ce0.1O3 | 0.17
BaFe0.6Co0.3Ce0.1O3 | 0.3
Ba0.5Sr0.5Fe0.9Mo0.1O3 | 0.874
SrFe0.9Sb0.1O3 | 1.049
Ba0.9Co0.4Fe0.4Zr0.1Y0.1O3 | 0.255
Ba0.95Co0.4Fe0.4Zr0.1Y0.1O3 | 0.347
Ba(Co0.4Fe0.4Zr0.1Y0.1)0.95Cu0.05O3 | 0.43
Ba(Co0.4Fe0.4Zr0.1Y0.1)0.95Mn0.05O3 | 0.31
Ba(Co0.4Fe0.4Zr0.1Y0.1)0.95Zn0.05O3 | 0.23
Ba(Co0.7Fe0.3)0.7(Ce0.8Y0.2)0.3O3 | 0.626
Ba0.4K0.1Sr0.5Co0.8Fe0.2O3 | 0.33
Ba0.5Sr0.5(Co0.7Fe0.3)0.6875W0.3125O3 | 0.16
Ba0.5Sr0.5(Co0.8Fe0.2)0.9Er0.1O3 | 0.16
Ba0.5Sr0.5Co0.6Fe0.2Zr0.1Y0.1O3 | 0.73
Ba0.5Sr0.5Fe0.8Zn0.2O3 | 0.39
Ba0.875Fe0.875Zr0.125O3 | 0.87
Ba0.8Ca0.2FeO3 | 0.38
Ba0.8Gd0.8Pr0.4Co1.6O6 | 0.2
Ba0.95K0.05Co0.2Zn0.2Ga0.2Zr0.2Y0.2O3 | 0.14
Ba0.95La0.05(Fe0.8Zn0.2)0.95O3 | 0.12
Ba0.95La0.05FeO3 | 0.46
Ba0.7Gd0.8La0.5Co2O6 | 3.3
Ba2Co1.5Mo0.25Nb0.25O6 | 0.24
BaCe0.5Pr0.3Y0.2O3 | 1
BaCe0.5Fe0.5O3 | 0.81
BaCo0.2Fe0.2Zr0.2Sn0.2Pr0.2O3 | 0.23
BaCo0.2Zn0.2Ga0.2Zr0.2Y0.2O3 | 0.69
Li0.05Ba0.95Co0.4Fe0.4Zr0.1Y0.1O3 | 4.114
Na0.05Ba0.95Co0.4Fe0.4Zr0.1Y0.1O3 | 3.306
K0.05Ba0.95Co0.4Fe0.4Zr0.1Y0.1O3 | 1.94
K0.025Ba0.975Co0.4Fe0.4Zr0.1Y0.1O3 | 2.21
K0.075Ba0.925Co0.4Fe0.4Zr0.1Y0.1O3 | 4.495
K0.05Ba0.95Co0.4Fe0.4Zr0.12Y0.08O3 | 1.397
K0.05Ba0.95Co0.4Fe0.4Zr0.14Y0.06O3 | 1.251
K0.05Ba0.95Co0.4Fe0.4Zr0.2O3 | 1.08
BaCo0.4Fe0.4Zr0.2O3 | 0.154
BaCo0.5Ce0.3Fe0.1Yb0.1O3 | 0.25
BaCo0.7Fe0.2Nb0.1O3 | 0.42
BaCoO3 | 0.66
BaFe0.9Zr0.1O3 | 1.31
BaGdCo2O6 | 0.43
BaZr0.1Fe0.75Ni0.15O3 | 1.98
BaZr0.1Fe0.7Ni0.2O3 | 3.6
K0.05Ba0.95Co0.4Fe0.4Zr0.18Y0.02O3 | 0.45
K0.25Sr1.75Fe1.5Mo0.5O6 | 0.075
La0.1Ba0.4Sr0.5Co0.8Fe0.2O3 | 0.42
La0.6Sr0.4CoO3 | 3.25
La0.7Sr0.3Mn0.7Ni0.3O3 | 0.43
NdBa0.5Sr0.5Co1.5Fe0.5O6 | 3.6
NdBa0.5Sr0.5Co1.5Fe0.47Ni0.03O6 | 2.21
NdBa0.5Sr0.5Co1.5Fe0.45Ni0.05O6 | 1.54
NdBa0.5Sr0.5Co1.5Fe0.43Ni0.07O6 | 2.395
La0.8Sr0.2Co1.0O3 | 0.13
Gd1.0Ba0.5Sr0.5Co1.5Fe0.5O6 | 0.231
PrBaFe1.9Mo0.1O6 | 0.603
PrBaFe1.7Mo0.1Ni0.2O6 | 0.442
PrBaCo1.92Zr0.08O6 | 0.312
PrBaCo1.75Ta0.25O6 | 0.509
PrBaCo1.5Ta0.5O6 | 0.783
PrBaCo1.8Nb0.1Y0.1O6 | 0.24
PrBaCo1.9Nb0.1O6 | 0.41
PrBaCo1.9Y0.1O6 | 0.37
PrBaCo1.8Nb0.2O6 | 0.35
PrBaCo1.8Y0.2O6 | 0.28
PrBaCo1.8Nb0.14Y0.06O6 | 0.284
PrBaCo1.8Nb0.06Y0.14O6 | 0.325
PrBa0.8Ca0.2Co2O6 | 0.39
PrBaFe1.8Co0.2O6 | 0.216
PrBaFe2O6 | 1.01
PrNi0.5Co0.5O3 | 0.461
PrNi0.5Co0.4Fe0.1O3 | 0.415
PrNi0.5Co0.3Fe0.2O3 | 0.37
PrNi0.5Co0.2Fe0.3O3 | 0.529
PrNi0.5Co0.1Fe0.4O3 | 0.616
PrNi0.5Fe0.5O3 | 1.294
Pr0.7Ba0.3Co0.8Fe0.2O3 | 0.336
Pr0.7Ba0.3Co0.7Fe0.2Ni0.1O3 | 0.338
Pr0.7Ba0.3Co0.6Fe0.2Ni0.2O3 | 0.241
Pr0.7Ba0.3Co0.5Fe0.2Ni0.3O3 | 0.268
BaFe0.9Bi0.1O3 | 1.703
BaFe0.8Zn0.1Bi0.1O3 | 1.057
BaFe0.8Ni0.2O3 | 3.819
Pr0.2La0.2Ba0.2Sr0.2Ca0.2FeO3 | 1.145
BaCo0.2Fe0.2Y0.2Ni0.2Cu0.2O3 | 0.311
BaCo0.5Fe0.2Y0.1Ni0.1Cu0.1O3 | 0.318
BaCo0.7Fe0.3O3 | 0.594
Sr2Fe1.4Ni0.1Mo0.5O6 | 0.458
BaCe0.125Fe0.875O3 | 0.792
SrTa0.1Fe0.9O3 | 0.6
Pr0.5Ba1/6Sr1/6Ca1/6CoO3 | 0.343
PrBaCo1.9Zn0.1O6 | 0.465
Pr0.5Ca0.5MnO3 | 2.2
BaCo0.4Fe0.4Zr0.1Y0.1O3 | 0.265
BaCo0.4Fe0.4Zr0.075Y0.075Nb0.05O3 | 0.316
BaCo0.4Fe0.4Zr0.075Y0.075Ta0.05O3 | 0.318
Ba0.95(Co0.4Fe0.4Zr0.1Y0.1)0.95Pr0.05O3 | 0.264
Ba0.95(Co0.4Fe0.4Zr0.1Y0.1)0.95Gd0.05O3 | 0.289
Ba0.95(Co0.4Fe0.4Zr0.1Y0.1)0.95Ce0.05O3 | 0.33
La0.2Pr0.2Nd0.2Ca0.4Co0.75Fe0.25O3 | 0.54
La0.2Pr0.2Nd0.2Ba0.1Sr0.1Ca0.2Co0.75Fe0.25O3 | 0.558
La0.2Pr0.2Nd0.2Ba0.2Ca0.2Co0.75Fe0.25O3 | 0.505
La0.2Pr0.2Nd0.2Sr0.2Ca0.2Co0.75Fe0.25O3 | 0.55